## 3d
Figure 3d | Contaminated |  | After Thermal Annealing
| Binding energy (eV) | Intensity (arb. units) | Binding energy (eV) | Intensity (arb. units)
| 300 | 3344 | 300 | 3328
| 299.95 | 3464 | 299.95 | 3284
| 299.9 | 3396 | 299.9 | 3248
| 299.85 | 3392 | 299.85 | 3268
| 299.8 | 3424 | 299.8 | 3460
| 299.75 | 3348 | 299.75 | 3204
| 299.7 | 3376 | 299.7 | 3148
| 299.65 | 3520 | 299.65 | 3352
| 299.6 | 3452 | 299.6 | 3320
| 299.55 | 3308 | 299.55 | 3368
| 299.5 | 3352 | 299.5 | 3500
| 299.45 | 3600 | 299.45 | 3304
| 299.4 | 3352 | 299.4 | 3312
| 299.35 | 3308 | 299.35 | 3212
| 299.3 | 3484 | 299.3 | 3388
| 299.25 | 3428 | 299.25 | 3188
| 299.2 | 3368 | 299.2 | 3392
| 299.15 | 3344 | 299.15 | 3384
| 299.1 | 3528 | 299.1 | 3224
| 299.05 | 3376 | 299.05 | 3236
| 299 | 3376 | 299 | 3100
| 298.95 | 3408 | 298.95 | 3232
| 298.9 | 3464 | 298.9 | 3284
| 298.85 | 3528 | 298.85 | 3256
| 298.8 | 3456 | 298.8 | 3224
| 298.75 | 3308 | 298.75 | 3348
| 298.7 | 3424 | 298.7 | 3388
| 298.65 | 3484 | 298.65 | 3308
| 298.6 | 3596 | 298.6 | 3384
| 298.55 | 3432 | 298.55 | 3236
| 298.5 | 3440 | 298.5 | 3256
| 298.45 | 3288 | 298.45 | 3324
| 298.4 | 3268 | 298.4 | 3252
| 298.35 | 3412 | 298.35 | 3204
| 298.3 | 3500 | 298.3 | 3100
| 298.25 | 3440 | 298.25 | 3036
| 298.2 | 3300 | 298.2 | 3332
| 298.15 | 3440 | 298.15 | 3324
| 298.1 | 3372 | 298.1 | 3268
| 298.05 | 3396 | 298.05 | 3328
| 298 | 3332 | 298 | 3448
| 297.95 | 3436 | 297.95 | 3468
| 297.9 | 3436 | 297.9 | 3172
| 297.85 | 3536 | 297.85 | 3208
| 297.8 | 3564 | 297.8 | 3072
| 297.75 | 3504 | 297.75 | 3192
| 297.7 | 3380 | 297.7 | 3204
| 297.65 | 3440 | 297.65 | 3384
| 297.6 | 3516 | 297.6 | 3344
| 297.55 | 3460 | 297.55 | 3316
| 297.5 | 3364 | 297.5 | 3400
| 297.45 | 3384 | 297.45 | 3328
| 297.4 | 3460 | 297.4 | 3260
| 297.35 | 3320 | 297.35 | 3288
| 297.3 | 3632 | 297.3 | 3172
| 297.25 | 3420 | 297.25 | 3340
| 297.2 | 3440 | 297.2 | 3248
| 297.15 | 3532 | 297.15 | 3116
| 297.1 | 3260 | 297.1 | 3152
| 297.05 | 3396 | 297.05 | 3532
| 297 | 3516 | 297 | 3316
| 296.95 | 3440 | 296.95 | 3320
| 296.9 | 3464 | 296.9 | 3336
| 296.85 | 3348 | 296.85 | 3292
| 296.8 | 3224 | 296.8 | 3300
| 296.75 | 3344 | 296.75 | 3248
| 296.7 | 3312 | 296.7 | 3312
| 296.65 | 3400 | 296.65 | 3332
| 296.6 | 3244 | 296.6 | 3300
| 296.55 | 3308 | 296.55 | 3268
| 296.5 | 3372 | 296.5 | 3160
| 296.45 | 3248 | 296.45 | 3232
| 296.4 | 3416 | 296.4 | 3284
| 296.35 | 3248 | 296.35 | 3240
| 296.3 | 3376 | 296.3 | 3244
| 296.25 | 3592 | 296.25 | 3328
| 296.2 | 3512 | 296.2 | 3280
| 296.15 | 3468 | 296.15 | 3428
| 296.1 | 3420 | 296.1 | 3116
| 296.05 | 3404 | 296.05 | 3084
| 296 | 3276 | 296 | 3292
| 295.95 | 3476 | 295.95 | 3328
| 295.9 | 3172 | 295.9 | 3264
| 295.85 | 3324 | 295.85 | 3176
| 295.8 | 3488 | 295.8 | 3376
| 295.75 | 3484 | 295.75 | 3232
| 295.7 | 3344 | 295.7 | 3220
| 295.65 | 3508 | 295.65 | 3300
| 295.6 | 3492 | 295.6 | 3172
| 295.55 | 3472 | 295.55 | 3372
| 295.5 | 3496 | 295.5 | 3232
| 295.45 | 3292 | 295.45 | 3204
| 295.4 | 3412 | 295.4 | 3356
| 295.35 | 3424 | 295.35 | 3344
| 295.3 | 3260 | 295.3 | 3220
| 295.25 | 3376 | 295.25 | 3316
| 295.2 | 3476 | 295.2 | 3248
| 295.15 | 3408 | 295.15 | 3268
| 295.1 | 3260 | 295.1 | 3376
| 295.05 | 3324 | 295.05 | 3296
| 295 | 3608 | 295 | 3352
| 294.95 | 3624 | 294.95 | 3396
| 294.9 | 3356 | 294.9 | 3196
| 294.85 | 3324 | 294.85 | 2992
| 294.8 | 3372 | 294.8 | 3268
| 294.75 | 3500 | 294.75 | 3220
| 294.7 | 3380 | 294.7 | 3240
| 294.65 | 3484 | 294.65 | 3228
| 294.6 | 3476 | 294.6 | 3184
| 294.55 | 3396 | 294.55 | 3160
| 294.5 | 3428 | 294.5 | 3268
| 294.45 | 3308 | 294.45 | 3320
| 294.4 | 3476 | 294.4 | 3368
| 294.35 | 3484 | 294.35 | 3212
| 294.3 | 3328 | 294.3 | 3228
| 294.25 | 3440 | 294.25 | 3300
| 294.2 | 3580 | 294.2 | 3180
| 294.15 | 3384 | 294.15 | 3276
| 294.1 | 3448 | 294.1 | 3140
| 294.05 | 3408 | 294.05 | 3152
| 294 | 3164 | 294 | 3120
| 293.95 | 3428 | 293.95 | 3200
| 293.9 | 3644 | 293.9 | 3172
| 293.85 | 3472 | 293.85 | 3212
| 293.8 | 3352 | 293.8 | 3360
| 293.75 | 3376 | 293.75 | 3408
| 293.7 | 3460 | 293.7 | 3324
| 293.65 | 3488 | 293.65 | 3072
| 293.6 | 3488 | 293.6 | 3108
| 293.55 | 3456 | 293.55 | 3312
| 293.5 | 3412 | 293.5 | 3268
| 293.45 | 3296 | 293.45 | 3472
| 293.4 | 3268 | 293.4 | 3352
| 293.35 | 3364 | 293.35 | 3336
| 293.3 | 3304 | 293.3 | 3424
| 293.25 | 3324 | 293.25 | 3316
| 293.2 | 3448 | 293.2 | 3292
| 293.15 | 3336 | 293.15 | 3252
| 293.1 | 3312 | 293.1 | 3244
| 293.05 | 3448 | 293.05 | 3220
| 293 | 3316 | 293 | 3092
| 292.95 | 3380 | 292.95 | 3252
| 292.9 | 3416 | 292.9 | 3208
| 292.85 | 3316 | 292.85 | 3144
| 292.8 | 3348 | 292.8 | 3120
| 292.75 | 3332 | 292.75 | 3264
| 292.7 | 3480 | 292.7 | 3228
| 292.65 | 3404 | 292.65 | 3364
| 292.6 | 3380 | 292.6 | 3128
| 292.55 | 3360 | 292.55 | 3120
| 292.5 | 3448 | 292.5 | 3220
| 292.45 | 3460 | 292.45 | 3336
| 292.4 | 3360 | 292.4 | 3252
| 292.35 | 3324 | 292.35 | 3296
| 292.3 | 3488 | 292.3 | 3208
| 292.25 | 3428 | 292.25 | 3056
| 292.2 | 3304 | 292.2 | 3120
| 292.15 | 3156 | 292.15 | 3108
| 292.1 | 3324 | 292.1 | 3072
| 292.05 | 3368 | 292.05 | 3208
| 292 | 3408 | 292 | 3236
| 291.95 | 3496 | 291.95 | 3248
| 291.9 | 3392 | 291.9 | 3324
| 291.85 | 3364 | 291.85 | 3268
| 291.8 | 3420 | 291.8 | 3180
| 291.75 | 3332 | 291.75 | 3152
| 291.7 | 3460 | 291.7 | 3272
| 291.65 | 3416 | 291.65 | 3408
| 291.6 | 3536 | 291.6 | 3256
| 291.55 | 3408 | 291.55 | 3356
| 291.5 | 3464 | 291.5 | 3208
| 291.45 | 3444 | 291.45 | 3228
| 291.4 | 3352 | 291.4 | 3348
| 291.35 | 3312 | 291.35 | 3428
| 291.3 | 3296 | 291.3 | 3372
| 291.25 | 3356 | 291.25 | 3504
| 291.2 | 3364 | 291.2 | 3480
| 291.15 | 3352 | 291.15 | 3308
| 291.1 | 3544 | 291.1 | 3508
| 291.05 | 3336 | 291.05 | 3404
| 291 | 3396 | 291 | 3380
| 290.95 | 3408 | 290.95 | 3420
| 290.9 | 3500 | 290.9 | 3408
| 290.85 | 3552 | 290.85 | 3476
| 290.8 | 3476 | 290.8 | 3420
| 290.75 | 3260 | 290.75 | 3440
| 290.7 | 3356 | 290.7 | 3432
| 290.65 | 3148 | 290.65 | 3436
| 290.6 | 3432 | 290.6 | 3300
| 290.55 | 3536 | 290.55 | 3524
| 290.5 | 3372 | 290.5 | 3368
| 290.45 | 3316 | 290.45 | 3512
| 290.4 | 3348 | 290.4 | 3396
| 290.35 | 3452 | 290.35 | 3520
| 290.3 | 3484 | 290.3 | 3328
| 290.25 | 3332 | 290.25 | 3336
| 290.2 | 3508 | 290.2 | 3200
| 290.15 | 3544 | 290.15 | 3264
| 290.1 | 3472 | 290.1 | 3428
| 290.05 | 3436 | 290.05 | 3336
| 290 | 3436 | 290 | 3304
| 289.95 | 3364 | 289.95 | 3344
| 289.9 | 3408 | 289.9 | 3236
| 289.85 | 3376 | 289.85 | 3496
| 289.8 | 3344 | 289.8 | 3456
| 289.75 | 3432 | 289.75 | 3440
| 289.7 | 3400 | 289.7 | 3316
| 289.65 | 3296 | 289.65 | 3312
| 289.6 | 3384 | 289.6 | 3292
| 289.55 | 3196 | 289.55 | 3172
| 289.5 | 3348 | 289.5 | 3140
| 289.45 | 3540 | 289.45 | 3388
| 289.4 | 3644 | 289.4 | 3416
| 289.35 | 3472 | 289.35 | 3348
| 289.3 | 3436 | 289.3 | 3340
| 289.25 | 3360 | 289.25 | 3344
| 289.2 | 3232 | 289.2 | 3292
| 289.15 | 3264 | 289.15 | 3440
| 289.1 | 3292 | 289.1 | 3428
| 289.05 | 3380 | 289.05 | 3420
| 289 | 3360 | 289 | 3456
| 288.95 | 3436 | 288.95 | 3384
| 288.9 | 3408 | 288.9 | 3420
| 288.85 | 3476 | 288.85 | 3368
| 288.8 | 3368 | 288.8 | 3276
| 288.75 | 3324 | 288.75 | 3320
| 288.7 | 3308 | 288.7 | 3452
| 288.65 | 3348 | 288.65 | 3572
| 288.6 | 3392 | 288.6 | 3456
| 288.55 | 3336 | 288.55 | 3412
| 288.5 | 3292 | 288.5 | 3480
| 288.45 | 3392 | 288.45 | 3512
| 288.4 | 3516 | 288.4 | 3508
| 288.35 | 3388 | 288.35 | 3524
| 288.3 | 3232 | 288.3 | 3584
| 288.25 | 3472 | 288.25 | 3476
| 288.2 | 3420 | 288.2 | 3520
| 288.15 | 3312 | 288.15 | 3572
| 288.1 | 3440 | 288.1 | 3576
| 288.05 | 3372 | 288.05 | 3840
| 288 | 3248 | 288 | 3716
| 287.95 | 3192 | 287.95 | 3628
| 287.9 | 3348 | 287.9 | 3568
| 287.85 | 3120 | 287.85 | 3656
| 287.8 | 3396 | 287.8 | 3520
| 287.75 | 3516 | 287.75 | 3396
| 287.7 | 3468 | 287.7 | 3512
| 287.65 | 3412 | 287.65 | 3540
| 287.6 | 3404 | 287.6 | 3664
| 287.55 | 3308 | 287.55 | 3504
| 287.5 | 3432 | 287.5 | 3424
| 287.45 | 3336 | 287.45 | 3532
| 287.4 | 3420 | 287.4 | 3520
| 287.35 | 3408 | 287.35 | 3536
| 287.3 | 3432 | 287.3 | 3372
| 287.25 | 3308 | 287.25 | 3424
| 287.2 | 3372 | 287.2 | 3500
| 287.15 | 3296 | 287.15 | 3480
| 287.1 | 3396 | 287.1 | 3672
| 287.05 | 3292 | 287.05 | 3336
| 287 | 3460 | 287 | 3632
| 286.95 | 3412 | 286.95 | 3652
| 286.9 | 3560 | 286.9 | 3356
| 286.85 | 3536 | 286.85 | 3400
| 286.8 | 3344 | 286.8 | 3352
| 286.75 | 3612 | 286.75 | 3384
| 286.7 | 3320 | 286.7 | 3348
| 286.65 | 3288 | 286.65 | 3552
| 286.6 | 3312 | 286.6 | 3360
| 286.55 | 3500 | 286.55 | 3440
| 286.5 | 3380 | 286.5 | 3368
| 286.45 | 3564 | 286.45 | 3304
| 286.4 | 3468 | 286.4 | 3276
| 286.35 | 3516 | 286.35 | 3372
| 286.3 | 3436 | 286.3 | 3396
| 286.25 | 3408 | 286.25 | 3292
| 286.2 | 3432 | 286.2 | 3300
| 286.15 | 3412 | 286.15 | 3320
| 286.1 | 3444 | 286.1 | 3156
| 286.05 | 3280 | 286.05 | 3272
| 286 | 3452 | 286 | 3412
| 285.95 | 3520 | 285.95 | 3356
| 285.9 | 3560 | 285.9 | 3168
| 285.85 | 3528 | 285.85 | 3284
| 285.8 | 3596 | 285.8 | 3452
| 285.75 | 3492 | 285.75 | 3440
| 285.7 | 3452 | 285.7 | 3588
| 285.65 | 3476 | 285.65 | 3592
| 285.6 | 3404 | 285.6 | 3264
| 285.55 | 3344 | 285.55 | 3504
| 285.5 | 3588 | 285.5 | 3328
| 285.45 | 3456 | 285.45 | 3408
| 285.4 | 3548 | 285.4 | 3392
| 285.35 | 3516 | 285.35 | 3508
| 285.3 | 3528 | 285.3 | 3512
| 285.25 | 3408 | 285.25 | 3592
| 285.2 | 3668 | 285.2 | 3276
| 285.15 | 3564 | 285.15 | 3288
| 285.1 | 3312 | 285.1 | 3336
| 285.05 | 3452 | 285.05 | 3452
| 285 | 3512 | 285 | 3372
| 284.95 | 3360 | 284.95 | 3600
| 284.9 | 3512 | 284.9 | 3448
| 284.85 | 3556 | 284.85 | 3328
| 284.8 | 3620 | 284.8 | 3376
| 284.75 | 3648 | 284.75 | 3444
| 284.7 | 3684 | 284.7 | 3508
| 284.65 | 3784 | 284.65 | 3696
| 284.6 | 3648 | 284.6 | 3536
| 284.55 | 3840 | 284.55 | 3484
| 284.5 | 3860 | 284.5 | 3460
| 284.45 | 3984 | 284.45 | 3564
| 284.4 | 3992 | 284.4 | 3452
| 284.35 | 3928 | 284.35 | 3680
| 284.3 | 3960 | 284.3 | 3820
| 284.25 | 3956 | 284.25 | 3668
| 284.2 | 4116 | 284.2 | 3796
| 284.15 | 4180 | 284.15 | 3656
| 284.1 | 4084 | 284.1 | 3588
| 284.05 | 4120 | 284.05 | 3604
| 284 | 4052 | 284 | 3588
| 283.95 | 4148 | 283.95 | 3612
| 283.9 | 4192 | 283.9 | 3688
| 283.85 | 3936 | 283.85 | 3624
| 283.8 | 4076 | 283.8 | 3624
| 283.75 | 4276 | 283.75 | 3552
| 283.7 | 4152 | 283.7 | 3720
| 283.65 | 4160 | 283.65 | 3692
| 283.6 | 4128 | 283.6 | 3820
| 283.55 | 4096 | 283.55 | 3692
| 283.5 | 4300 | 283.5 | 3704
| 283.45 | 4100 | 283.45 | 3672
| 283.4 | 4136 | 283.4 | 3636
| 283.35 | 4204 | 283.35 | 3776
| 283.3 | 4180 | 283.3 | 3780
| 283.25 | 4252 | 283.25 | 3832
| 283.2 | 4196 | 283.2 | 3676
| 283.15 | 4180 | 283.15 | 3680
| 283.1 | 4276 | 283.1 | 3764
| 283.05 | 4364 | 283.05 | 3948
| 283 | 4184 | 283 | 3856
| 282.95 | 4112 | 282.95 | 3672
| 282.9 | 4124 | 282.9 | 3816
| 282.85 | 4328 | 282.85 | 3800
| 282.8 | 4436 | 282.8 | 3780
| 282.75 | 4300 | 282.75 | 3920
| 282.7 | 4396 | 282.7 | 3708
| 282.65 | 4356 | 282.65 | 3836
| 282.6 | 4324 | 282.6 | 3924
| 282.55 | 4204 | 282.55 | 4032
| 282.5 | 4408 | 282.5 | 4112
| 282.45 | 4552 | 282.45 | 3956
| 282.4 | 4444 | 282.4 | 4192
| 282.35 | 4312 | 282.35 | 4152
| 282.3 | 4240 | 282.3 | 3976
| 282.25 | 4284 | 282.25 | 4208
| 282.2 | 4344 | 282.2 | 4192
| 282.15 | 4280 | 282.15 | 4168
| 282.1 | 4236 | 282.1 | 4384
| 282.05 | 4620 | 282.05 | 4436
| 282 | 4328 | 282 | 4548
| 281.95 | 4492 | 281.95 | 4292
| 281.9 | 4444 | 281.9 | 4340
| 281.85 | 4596 | 281.85 | 4464
| 281.8 | 4696 | 281.8 | 4732
| 281.75 | 4512 | 281.75 | 4712
| 281.7 | 4484 | 281.7 | 4636
| 281.65 | 4744 | 281.65 | 4820
| 281.6 | 4888 | 281.6 | 4568
| 281.55 | 4768 | 281.55 | 4800
| 281.5 | 4684 | 281.5 | 4868
| 281.45 | 4996 | 281.45 | 4772
| 281.4 | 4996 | 281.4 | 4580
| 281.35 | 4956 | 281.35 | 4712
| 281.3 | 4988 | 281.3 | 4724
| 281.25 | 5248 | 281.25 | 4688
| 281.2 | 5196 | 281.2 | 4948
| 281.15 | 5384 | 281.15 | 5124
| 281.1 | 5496 | 281.1 | 5164
| 281.05 | 5604 | 281.05 | 5064
| 281 | 5800 | 281 | 5240
| 280.95 | 5780 | 280.95 | 5216
| 280.9 | 6000 | 280.9 | 5284
| 280.85 | 6236 | 280.85 | 5688
| 280.8 | 6652 | 280.8 | 5980
| 280.75 | 6776 | 280.75 | 5660
| 280.7 | 7124 | 280.7 | 5940
| 280.65 | 7520 | 280.65 | 6116
| 280.6 | 7812 | 280.6 | 6272
| 280.55 | 7860 | 280.55 | 6472
| 280.5 | 7848 | 280.5 | 6768
| 280.45 | 8404 | 280.45 | 6552
| 280.4 | 8556 | 280.4 | 6608
| 280.35 | 8756 | 280.35 | 7116
| 280.3 | 9124 | 280.3 | 6980
| 280.25 | 9256 | 280.25 | 7048
| 280.2 | 9624 | 280.2 | 7284
| 280.15 | 9412 | 280.15 | 7268
| 280.1 | 9216 | 280.1 | 7288
| 280.05 | 9440 | 280.05 | 7160
| 280 | 8976 | 280 | 7060
| 279.95 | 9012 | 279.95 | 6808
| 279.9 | 8920 | 279.9 | 6632
| 279.85 | 8812 | 279.85 | 6604
| 279.8 | 8548 | 279.8 | 6376
| 279.75 | 8052 | 279.75 | 6108
| 279.7 | 7636 | 279.7 | 6028
| 279.65 | 7432 | 279.65 | 5720
| 279.6 | 7320 | 279.6 | 5596
| 279.55 | 6680 | 279.55 | 5372
| 279.5 | 6540 | 279.5 | 4976
| 279.45 | 6300 | 279.45 | 4744
| 279.4 | 5804 | 279.4 | 4540
| 279.35 | 5612 | 279.35 | 4416
| 279.3 | 5180 | 279.3 | 4380
| 279.25 | 4928 | 279.25 | 4320
| 279.2 | 4856 | 279.2 | 3948
| 279.15 | 4760 | 279.15 | 4072
| 279.1 | 4528 | 279.1 | 3856
| 279.05 | 4184 | 279.05 | 3592
| 279 | 4028 | 279 | 3664
| 278.95 | 3796 | 278.95 | 3644
| 278.9 | 3604 | 278.9 | 3448
| 278.85 | 3472 | 278.85 | 3540
| 278.8 | 3564 | 278.8 | 3336
| 278.75 | 3400 | 278.75 | 3384
| 278.7 | 3540 | 278.7 | 3488
| 278.65 | 3712 | 278.65 | 3240
| 278.6 | 3524 | 278.6 | 3208
| 278.55 | 3296 | 278.55 | 3364
| 278.5 | 3236 | 278.5 | 3368
| 278.45 | 3188 | 278.45 | 3140
| 278.4 | 3424 | 278.4 | 3372
| 278.35 | 3308 | 278.35 | 3372
| 278.3 | 3360 | 278.3 | 3184
| 278.25 | 3212 | 278.25 | 3092
| 278.2 | 3372 | 278.2 | 3144
| 278.15 | 3396 | 278.15 | 3256
| 278.1 | 3344 | 278.1 | 3320
| 278.05 | 3396 | 278.05 | 3100
| 278 | 3304 | 278 | 3116
| 277.95 | 3352 | 277.95 | 3180
| 277.9 | 3168 | 277.9 | 3256
| 277.85 | 3328 | 277.85 | 3340
| 277.8 | 3284 | 277.8 | 3304
| 277.75 | 3252 | 277.75 | 3164
| 277.7 | 3208 | 277.7 | 3196
| 277.65 | 3416 | 277.65 | 3212
| 277.6 | 3372 | 277.6 | 3256
| 277.55 | 3328 | 277.55 | 3164
| 277.5 | 3408 | 277.5 | 3156
| 277.45 | 3296 | 277.45 | 3064
| 277.4 | 3124 | 277.4 | 3264
| 277.35 | 3236 | 277.35 | 3256
| 277.3 | 3156 | 277.3 | 3212
| 277.25 | 3132 | 277.25 | 3268
| 277.2 | 3268 | 277.2 | 3276
| 277.15 | 3344 | 277.15 | 3252
| 277.1 | 3212 | 277.1 | 3100
| 277.05 | 3240 | 277.05 | 3268
| 277 | 3256 | 277 | 3212
| 276.95 | 3232 | 276.95 | 3368
| 276.9 | 3224 | 276.9 | 3164
| 276.85 | 3256 | 276.85 | 3168
| 276.8 | 3260 | 276.8 | 3324
| 276.75 | 3280 | 276.75 | 3288
| 276.7 | 3208 | 276.7 | 3132
| 276.65 | 3244 | 276.65 | 3232
| 276.6 | 2968 | 276.6 | 3156
| 276.55 | 3236 | 276.55 | 3204
| 276.5 | 3232 | 276.5 | 3180
| 276.45 | 3144 | 276.45 | 3132
| 276.4 | 3172 | 276.4 | 3152
| 276.35 | 3196 | 276.35 | 3188
| 276.3 | 3444 | 276.3 | 3044
| 276.25 | 3240 | 276.25 | 3316
| 276.2 | 3084 | 276.2 | 3152
| 276.15 | 3304 | 276.15 | 3300
| 276.1 | 3388 | 276.1 | 3164
| 276.05 | 3304 | 276.05 | 3192
| 276 | 3136 | 276 | 3120
| 275.95 | 3032 | 275.95 | 3228
| 275.9 | 3244 | 275.9 | 3108
| 275.85 | 3372 | 275.85 | 3264
| 275.8 | 3300 | 275.8 | 3200
| 275.75 | 3356 | 275.75 | 3224
| 275.7 | 3228 | 275.7 | 3252
| 275.65 | 3112 | 275.65 | 3228
| 275.6 | 3348 | 275.6 | 3212
| 275.55 | 3232 | 275.55 | 3220
| 275.5 | 3292 | 275.5 | 3112
| 275.45 | 3252 | 275.45 | 3348
| 275.4 | 3276 | 275.4 | 3368
| 275.35 | 3260 | 275.35 | 3276
| 275.3 | 3244 | 275.3 | 3324
| 275.25 | 3248 | 275.25 | 3256
| 275.2 | 3212 | 275.2 | 3180
| 275.15 | 3288 | 275.15 | 3204
| 275.1 | 3384 | 275.1 | 3248
| 275.05 | 3424 | 275.05 | 3136
| 275 | 3292 | 275 | 3376
| 274.95 | 3248 | 274.95 | 3400
| 274.9 | 3220 | 274.9 | 3328
| 274.85 | 3220 | 274.85 | 3280
| 274.8 | 3356 | 274.8 | 3096
| 274.75 | 3332 | 274.75 | 3264
| 274.7 | 3280 | 274.7 | 3212
| 274.65 | 3124 | 274.65 | 3220
| 274.6 | 3180 | 274.6 | 3096
| 274.55 | 3260 | 274.55 | 3244
| 274.5 | 3236 | 274.5 | 3240
| 274.45 | 3184 | 274.45 | 3168
| 274.4 | 3096 | 274.4 | 3256
| 274.35 | 3080 | 274.35 | 3236
| 274.3 | 3272 | 274.3 | 3348
| 274.25 | 3168 | 274.25 | 3296
| 274.2 | 3320 | 274.2 | 3272
| 274.15 | 3384 | 274.15 | 3240
| 274.1 | 3412 | 274.1 | 3288
| 274.05 | 3268 | 274.05 | 3192
| 274 | 3280 | 274 | 3212

## 3e
Figure 3e |  | Contaminated | After Thermal Annealing
| Elements | XPS peak intensity (arb. units) | XPS peak intensity (arb. units)
| C 1s | 5619.47518 | 3109.63377
| C-O | 1343.31415 | 1320.75481
| C=O | 982.14791 | 243.74672

## 3f
Figure 3f |  | 100 °C for 10 min
| State | Normalized τres (%) |  |  | Normalized ΔR/R0
| Initial | 100 | 100 | 100 | 1 | 1 | 1
| 1-day | 129.42685 | 120.49534 | 111.06356 | 0.84431 | 0.70064 | 0.82765
| Annealed | 130.74911 | 122.09812 | 106.25082 | 0.94851 | 0.9253 | 0.93044
200 °C for 10 min
| State | Normalized τres (%) |  |  | Normalized ΔR/R0
| Initial | 100 | 100 | 100 | 1 | 1 | 1
| 1-day | 161.47876 | 124.55377 | 107.96362 | 0.39977 | 0.87816 | 0.8948
| Annealed | 100.69134 | 101.43827 | 92.84143 | 0.93385 | 0.99101 | 0.98626
300 °C for 10 min
| State | Normalized τres (%) |  |  | Normalized ΔR/R0
| Initial | 100 | 100 | 100 | 1 | 1 | 1
| 1-day | 147.67278 | 94.11726 | 121.55135 | 0.77825 | 0.76667 | 0.85095
| Annealed | 93.644 | 51.8752 | 60.03767 | 1.17178 | 0.87439 | 0.88937

## 3g
Figure 3g | Annealing Parameters | Normalized τres (%) |  | Normalized ΔR/R0
| 200 °C for 5 min | 125.38375 | 106.84356 | 83.4527 | 81.83486
| 200 °C for 10 min | 100.28454 | 100.69671 | 93.16298 | 93.77186
| 200 °C for 15 min | 69.53201 | 97.95167 | 96.83748 | 89.38838

## 3h
Figure 3h | Normalized τres (%)
| H2 concentration (%) | Initial | Error bar | 1-day | Error bar | Annealed | Error bar
| 1 | 100 | 0 | 160.85613 | 10.72654 | 95.59474 | 3.61989
| 2 | 100 | 0 | 172.52907 | 41.02805 | 95.71134 | 14.85511
| 3 | 100 | 0 | 202.78813 | 62.66209 | 107.47435 | 23.74109
| 4 | 100 | 0 | 201.16015 | 73.08014 | 111.08098 | 25.61032
Normalized ΔR/R0
| H2 concentration (%) | Initial | Error bar | 1-day | Error bar | Annealed | Error bar
| 1 | 6.16433 | 0.42854 | 4.51392 | 2.20858 | 5.87725 | 0.53758
| 2 | 11.89235 | 0.4517 | 9.44261 | 1.73385 | 11.29383 | 0.21325
| 3 | 14.27231 | 0.44702 | 11.47743 | 1.72928 | 13.71914 | 0.28701
| 4 | 15.05743 | 0.15356 | 12.14232 | 1.99052 | 14.36934 | 0.11047

## 3i
Figure 3i | 1-Day |  | Annealed
| Position (µm) | Height (nm) | Position (µm) | Height (nm)
| 0 | -0.30898 | 0 | -0.21533
| 0.0781 | -0.1112 | 0.0781 | 0.24897
| 0.1562 | -0.49927 | 0.1562 | -0.02961
| 0.2344 | -0.27511 | 0.2344 | -0.09151
| 0.3125 | -0.28795 | 0.3125 | -0.37528
| 0.3906 | -0.31854 | 0.3906 | -0.0419
| 0.4688 | -0.38001 | 0.4688 | -0.09259
| 0.5469 | -0.14049 | 0.5469 | -0.10602
| 0.625 | -0.1655 | 0.625 | -0.33397
| 0.7031 | -0.23496 | 0.7031 | -0.23525
| 0.7812 | -0.32353 | 0.7812 | -0.17967
| 0.8594 | -0.28874 | 0.8594 | -0.25795
| 0.9375 | -0.27901 | 0.9375 | -0.248
| 1.0156 | 0.04914 | 1.0156 | -0.10957
| 1.0938 | 0.03467 | 1.0938 | -0.12898
| 1.1719 | -0.03875 | 1.1719 | -0.12395
| 1.25 | -0.15781 | 1.25 | -0.27568
| 1.3281 | -0.11804 | 1.3281 | -0.01717
| 1.4062 | 0.18916 | 1.4062 | -0.0394
| 1.4844 | -0.16558 | 1.4844 | -0.20295
| 1.5625 | -0.31725 | 1.5625 | -0.21562
| 1.6406 | -0.26181 | 1.6406 | 0.17093
| 1.7188 | -0.13032 | 1.7188 | 4.33352
| 1.7969 | -0.1193 | 1.7969 | -0.34505
| 1.875 | -0.06737 | 1.875 | -0.21051
| 1.9531 | -0.1092 | 1.9531 | -0.07573
| 2.0312 | -0.13854 | 2.0312 | 0.54168
| 2.1094 | -0.10542 | 2.1094 | 1.09766
| 2.1875 | -0.1443 | 2.1875 | 0.95257
| 2.2656 | -0.18031 | 2.2656 | 0.05623
| 2.3438 | -0.11954 | 2.3438 | -0.14025
| 2.4219 | -0.20758 | 2.4219 | -0.14033
| 2.5 | -0.25029 | 2.5 | -0.30076
| 2.5781 | -0.11672 | 2.5781 | -0.13812
| 2.6562 | -0.17301 | 2.6562 | 0.6503
| 2.7344 | 0.03278 | 2.7344 | -0.26645
| 2.8125 | -0.31114 | 2.8125 | 0.03735
| 2.8906 | 0.03437 | 2.8906 | -0.09102
| 2.9688 | -0.27551 | 2.9688 | -0.13536
| 3.0469 | -0.15242 | 3.0469 | -0.1291
| 3.125 | -0.00364 | 3.125 | 0.88003
| 3.2031 | 0.0342 | 3.2031 | -0.03639
| 3.2812 | 0.000358676 | 3.2812 | 0.04933
| 3.3594 | 0.04221 | 3.3594 | -0.09324
| 3.4375 | -0.21606 | 3.4375 | 0.12459
| 3.5156 | -0.09358 | 3.5156 | 0.01047
| 3.5938 | -0.14627 | 3.5938 | 0.64527
| 3.6719 | -0.26861 | 3.6719 | 0.12168
| 3.75 | -0.1176 | 3.75 | -0.08145
| 3.8281 | -0.06495 | 3.8281 | -0.31516
| 3.9063 | -0.15975 | 3.9063 | -0.21953
| 3.9844 | -0.14079 | 3.9844 | -0.09878
| 4.0625 | -0.01415 | 4.0625 | -0.06588
| 4.1406 | -0.045 | 4.1406 | -0.09057
| 4.2187 | 0.11922 | 4.2187 | 0.03844
| 4.2969 | 0.08665 | 4.2969 | 0.12903
| 4.375 | -0.15617 | 4.375 | -0.08463
| 4.4531 | -0.1862 | 4.4531 | -0.14745
| 4.5312 | -0.01202 | 4.5312 | -0.15777
| 4.6094 | 0.01175 | 4.6094 | 1.07992
| 4.6875 | -0.05304 | 4.6875 | -0.23547
| 4.7656 | 0.22869 | 4.7656 | -0.16729
| 4.8437 | -0.0428 | 4.8437 | -0.11388
| 4.9219 | 0.07766 | 4.9219 | -0.14063
| 5 | -0.01351 | 5 | -0.22976
| 5.0781 | 0.2408 | 5.0781 | -0.14151
| 5.1562 | 0.14187 | 5.1562 | 0.05004
| 5.2344 | 0.25463 | 5.2344 | 0.39962
| 5.3125 | -0.01284 | 5.3125 | 0.07563
| 5.3906 | -0.10661 | 5.3906 | 0.02268
| 5.4687 | -0.02062 | 5.4687 | -0.27001
| 5.5469 | 0.12627 | 5.5469 | -0.09001
| 5.625 | 0.26384 | 5.625 | -0.01971
| 5.7031 | 0.20946 | 5.7031 | -0.02128
| 5.7812 | 0.04258 | 5.7812 | 0.01581
| 5.8594 | 0.05209 | 5.8594 | 0.50436
| 5.9375 | -0.00479 | 5.9375 | 0.01617
| 6.0156 | 0.00966 | 6.0156 | -0.21636
| 6.0937 | 0.00812 | 6.0937 | -0.09928
| 6.1719 | 0.06444 | 6.1719 | -0.00427
| 6.25 | 0.07265 | 6.25 | 0.24448
| 6.3281 | 0.000125587 | 6.3281 | -0.14166
| 6.4062 | 0.04576 | 6.4062 | -0.04325
| 6.4844 | 0.05264 | 6.4844 | -0.09316
| 6.5625 | 0.0069 | 6.5625 | 0.13992
| 6.6406 | 0.03118 | 6.6406 | 0.05322
| 6.7187 | 0.18369 | 6.7187 | 0.04696
| 6.7969 | 0.00779 | 6.7969 | 0.05939
| 6.875 | 0.10329 | 6.875 | 0.04381
| 6.9531 | 0.00198 | 6.9531 | -0.00427
| 7.0312 | 0.21554 | 7.0312 | -0.22216
| 7.1094 | 0.10874 | 7.1094 | 0.99193
| 7.1875 | 0.02204 | 7.1875 | -0.11099
| 7.2656 | 0.1685 | 7.2656 | -0.00565
| 7.3437 | 0.26453 | 7.3437 | -0.20284
| 7.4219 | 0.20769 | 7.4219 | -0.12055
| 7.5 | 0.20431 | 7.5 | -0.0856
| 7.5781 | 0.07613 | 7.5781 | -0.21143
| 7.6562 | 0.06968 | 7.6562 | 0.02874
| 7.7344 | 0.19264 | 7.7344 | 3.54118
| 7.8125 | -0.10314 | 7.8125 | -0.01378
| 7.8906 | 0.12373 | 7.8906 | -0.14397
| 7.9687 | 0.12843 | 7.9687 | -0.08383
| 8.0469 | 0.28309 | 8.0469 | -0.14045
| 8.125 | -0.04322 | 8.125 | 0.15971
| 8.2031 | 0.11383 | 8.2031 | -0.08907
| 8.2812 | 0.33477 | 8.2812 | 0.12007
| 8.3594 | 0.10935 | 8.3594 | -0.15072
| 8.4375 | 0.29506 | 8.4375 | -0.17166
| 8.5156 | 0.16835 | 8.5156 | -0.000903108
| 8.5938 | 0.16496 | 8.5938 | -0.10051
| 8.6719 | 0.20873 | 8.6719 | -0.11299
| 8.75 | 0.27237 | 8.75 | -0.01863
| 8.8281 | 0.04428 | 8.8281 | 1.23515
| 8.9062 | 0.06314 | 8.9062 | -0.28822
| 8.9844 | 0.25322 | 8.9844 | -0.10167
| 9.0625 | 0.11879 | 9.0625 | -0.26238
| 9.1406 | 0.05643 | 9.1406 | 0.10296
| 9.2188 | 0.23212 | 9.2188 | -0.11068
| 9.2969 | 0.24064 | 9.2969 | -0.24396
| 9.375 | 0.33339 | 9.375 | 0.1007
| 9.4531 | 0.28946 | 9.4531 | 0.06085
| 9.5312 | 0.2658 | 9.5312 | 0.15354
| 9.6094 | 2.80118 | 9.6094 | -0.02297
| 9.6875 | 0.09804 | 9.6875 | -0.04627
| 9.7656 | 0.021 | 9.7656 | -0.02338
| 9.8438 | 0.27009 | 9.8438 | -0.11333
| 9.9219 | 0.19722 | 9.9219 | -0.04314
| 10 | 0.06509 | 10 | -0.08925
| 10.0781 | 0.22602 | 10.0781 | -0.28697
| 10.1562 | 0.27574 | 10.1562 | -0.18244
| 10.2344 | 0.24664 | 10.2344 | 0.1289
| 10.3125 | 0.17774 | 10.3125 | -0.07447
| 10.3906 | 0.20334 | 10.3906 | -0.04393
| 10.4688 | 0.308 | 10.4688 | 0.0423
| 10.5469 | 0.36274 | 10.5469 | -0.00193
| 10.625 | 0.24077 | 10.625 | -0.22525
| 10.7031 | 0.14976 | 10.7031 | 0.02961
| 10.7812 | 0.12313 | 10.7812 | 0.04331
| 10.8594 | 0.20502 | 10.8594 | 0.12086
| 10.9375 | 0.1981 | 10.9375 | -0.0158
| 11.0156 | 0.25982 | 11.0156 | 0.83124
| 11.0937 | 0.08501 | 11.0937 | 0.95844
| 11.1719 | 0.11059 | 11.1719 | -0.03401
| 11.25 | 0.00149 | 11.25 | 0.27371
| 11.3281 | 0.07553 | 11.3281 | -0.07995
| 11.4062 | -0.08283 | 11.4062 | -0.11256
| 11.4844 | 0.00719 | 11.4844 | 0.30493
| 11.5625 | 0.10038 | 11.5625 | 0.24272
| 11.6406 | 0.000208086 | 11.6406 | 0.0394
| 11.7187 | -0.00537 | 11.7187 | 0.1751
| 11.7969 | 0.08083 | 11.7969 | 0.06516
| 11.875 | 0.0859 | 11.875 | -0.15108
| 11.9531 | 0.0268 | 11.9531 | -0.10001
| 12.0312 | 0.23414 | 12.0312 | 0.18388
| 12.1094 | 0.2015 | 12.1094 | -0.20391
| 12.1875 | 0.01952 | 12.1875 | 0.14074
| 12.2656 | 0.2578 | 12.2656 | 0.54577
| 12.3437 | -0.01669 | 12.3437 | -0.0854
| 12.4219 | -0.04575 | 12.4219 | -0.0508
| 12.5 | 0.07714 | 12.5 | 0.30473
| 12.5781 | 0.07632 | 12.5781 | -0.10902
| 12.6562 | -0.11379 | 12.6562 | 0.72023
| 12.7344 | 0.07601 | 12.7344 | -0.04914
| 12.8125 | 0.15431 | 12.8125 | 0.21553
| 12.8906 | 0.14722 | 12.8906 | 0.14771
| 12.9687 | 0.30111 | 12.9687 | 0.03466
| 13.0469 | 0.03051 | 13.0469 | -0.12432
| 13.125 | -0.02891 | 13.125 | -0.0277
| 13.2031 | 0.20471 | 13.2031 | 0.00967
| 13.2812 | -0.02246 | 13.2812 | 0.38786
| 13.3594 | -0.03541 | 13.3594 | 0.28823
| 13.4375 | -0.10999 | 13.4375 | -0.19017
| 13.5156 | -0.04716 | 13.5156 | -0.07877
| 13.5937 | 0.07689 | 13.5937 | 3.14286
| 13.6719 | -0.00253 | 13.6719 | -0.06118
| 13.75 | -0.08815 | 13.75 | -0.20487
| 13.8281 | -0.16372 | 13.8281 | 0.08097
| 13.9062 | -0.10713 | 13.9062 | -0.08012
| 13.9844 | -0.02285 | 13.9844 | -0.15602
| 14.0625 | 0.00677 | 14.0625 | -0.07205
| 14.1406 | 0.04808 | 14.1406 | -0.20453
| 14.2187 | -0.01965 | 14.2187 | 0.09084
| 14.2969 | 0.22172 | 14.2969 | -0.13993
| 14.375 | -0.12295 | 14.375 | -0.10991
| 14.4531 | 0.00236 | 14.4531 | -0.15687
| 14.5312 | -0.09146 | 14.5312 | -0.18096
| 14.6094 | 0.05545 | 14.6094 | -0.19068
| 14.6875 | -0.02093 | 14.6875 | 0.12261
| 14.7656 | -0.01767 | 14.7656 | 0.05033
| 14.8437 | -0.13632 | 14.8437 | 0.15849
| 14.9219 | -0.03342 | 14.9219 | -0.06414
| 15 | 0.17641 | 15 | 0.31822
| 15.0781 | -0.14675 | 15.0781 | -0.07092
| 15.1562 | 0.00329 | 15.1562 | 0.28771
| 15.2344 | -0.02142 | 15.2344 | 0.05872
| 15.3125 | -0.0565 | 15.3125 | 0.7351
| 15.3906 | 0.02554 | 15.3906 | -0.08849
| 15.4688 | -0.01355 | 15.4688 | 0.19737
| 15.5469 | -0.0347 | 15.5469 | 0.35243
| 15.625 | -0.07526 | 15.625 | 0.03142
| 15.7031 | -0.15297 | 15.7031 | 0.15794
| 15.7812 | -0.20356 | 15.7812 | 0.4068
| 15.8594 | -0.27914 | 15.8594 | 0.00573
| 15.9375 | -0.14594 | 15.9375 | 0.08724
| 16.0156 | -0.20144 | 16.0156 | 0.3604
| 16.0938 | -0.2132 | 16.0938 | -0.01205
| 16.1719 | -0.19495 | 16.1719 | 0.1264
| 16.25 | -0.17647 | 16.25 | -0.04911
| 16.3281 | -0.1652 | 16.3281 | -0.04386
| 16.4062 | -0.17867 | 16.4062 | -0.14774
| 16.4844 | -0.19831 | 16.4844 | -0.05229
| 16.5625 | -0.25772 | 16.5625 | -0.09552
| 16.6406 | -0.24048 | 16.6406 | -0.02237
| 16.7188 | -0.01778 | 16.7188 | 0.307
| 16.7969 | 0.11421 | 16.7969 | -0.24752
| 16.875 | -0.03119 | 16.875 | -0.17371
| 16.9531 | -0.11051 | 16.9531 | 0.34779
| 17.0312 | -0.10033 | 17.0312 | 0.44638
| 17.1094 | -0.03646 | 17.1094 | -0.13018
| 17.1875 | -0.12938 | 17.1875 | -0.11945
| 17.2656 | -0.15507 | 17.2656 | -0.13692
| 17.3438 | -0.15706 | 17.3438 | -0.1722
| 17.4219 | -0.2134 | 17.4219 | -0.13171
| 17.5 | 0.16362 | 17.5 | -0.06812
| 17.5781 | 0.03153 | 17.5781 | -0.16526
| 17.6562 | -0.11125 | 17.6562 | -0.28701
| 17.7344 | -0.17676 | 17.7344 | -0.16518
| 17.8125 | -0.04886 | 17.8125 | -0.08754
| 17.8906 | -0.16144 | 17.8906 | -0.05444
| 17.9688 | -0.16364 | 17.9688 | -0.26339
| 18.0469 | -0.1185 | 18.0469 | -0.05953
| 18.125 | -0.03156 | 18.125 | 0.01913
| 18.2031 | -0.1035 | 18.2031 | -0.172
| 18.2812 | -0.18362 | 18.2812 | -0.43039
| 18.3594 | -0.05216 | 18.3594 | -0.02627
| 18.4375 | -0.12182 | 18.4375 | -0.09573
| 18.5156 | -0.12902 | 18.5156 | 1.95524
| 18.5938 | -0.16745 | 18.5938 | -0.31505
| 18.6719 | -0.14765 | 18.6719 | -0.07937
| 18.75 | -0.00348 | 18.75 | -0.14053
| 18.8281 | -0.15481 | 18.8281 | -0.06833
| 18.9062 | 0.03579 | 18.9062 | -0.15013
| 18.9844 | -0.07845 | 18.9844 | 2.85913
| 19.0625 | -0.02175 | 19.0625 | -0.13065
| 19.1406 | -0.21567 | 19.1406 | 0.02869
| 19.2188 | -0.15151 | 19.2188 | -0.09294
| 19.2969 | -0.15991 | 19.2969 | -0.23185
| 19.375 | -0.12688 | 19.375 | 0.03091
| 19.4531 | -0.02595 | 19.4531 | 0.09975
| 19.5312 | -0.05418 | 19.5312 | -0.34339
| 19.6094 | -0.0313 | 19.6094 | -0.36592
| 19.6875 | -0.29974 | 19.6875 | -0.20739
| 19.7656 | -0.19933 | 19.7656 | 0.31343
| 19.8438 | -0.13888 | 19.8438 | -0.15609
| 19.9219 | -0.31526 | 19.9219 | -0.38093